## Sheet1
TIAN MA INTERLINING CO.,LTD
Tel:0086 10 67897336 Fax:0086 10 67897195 Contact: Elsa Lee
www.tianmainterlining.com E-mail: elsa@tianmainterlining.com
Address :502-6-9,Xing Dao Holiday,Fuyuandongli Erqu,BDA,Beijing,China.100176
Product List & Technical Data For Fusible Interlinings
A: Non-woven interlinings
No. | Picture | Art.No. | Picture | Width (cm) | Width (inches) | Weight (g/m²) | Coating | Gray Cloth | Cleaning | Application
1 |  | 8820-W |  | 100 | 40 | 29 | Double dot coating | 80% nylon, 20% polyester | suitable for Wash up to 40℃ & Dry cleaning | high percent of nylon contents enables very good soft handling after fusing and suitable for the very light fabric and some special treated fabric. To be used as front fuse, blouse etc. 高比例含量的尼龙确保粘合后手感柔软，优良，适合用于轻，薄织物及特殊整理的面料。用于前幅，女衬衫等。 Very nice handle feeling after fusing and suitable for the ladies'wear and blouse, light and thin fabric of wool, cotton, silk and different blends(混纺). The heavier weights are for the medium and heavy fabrics.
2 |  | 8820-G |  |  |  | 30
3 |  | 8820-B |  |  |  | 30
4 |  | F8525-W |  |  |  | 40 | Single paste dot coating | 50% nylon, 50% polyester
5 |  | F8525-G |  |  |  | 45
6 |  | 8516-W |  |  |  | 26
7 |  | 8516-G
8 |  | 8520-W |  |  |  | 29
9 |  | 8520-G
10 |  | 8525-W |  |  |  | 33
11 |  | 8525-G
12 |  | 8525-B
13 |  | 8535-W |  |  |  | 42
14 |  | 8535-G
15 |  | 8016-W |  |  |  | 26 |  | 100% polyester |  | suitable for fur and leather fabric and heat-sensitive fabric with low tempreture. To be used as front fuse, reinforcement and small parts for the ladies' wear and casual wear. 适用于裘皮，皮革以及对热敏感面料。 用于女装和休闲服装的前幅，补强以及小部位的粘合。
16 |  | 8016-B
17 |  | 8020-W |  |  |  | 28
18 |  | 8020-G
19 |  | 8025-W |  |  |  | 33
20 |  | 8025-G
21 |  | 8025-B
22 |  | 8030-W |  |  |  | 37
23 |  | 8030-G
24 |  | 8035-W |  |  |  | 42
25 |  | 8035-G
26 |  | 6814-25W |  |  |  | 34
27 |  | 6814-40W |  |  |  | 48
28 |  | 6814-40B |  |  |  | 48
B: Interlining for ladies' wear (woven, knitted)
No. | Picture | Art.No. | Picture | Width (cm) | Width (inches) | Weight (g/m²) | Coating | Gray Cloth | Cleaning | Application
1 |  | NP8220-W |  | 112 (150) | 44/59 | 29 | Double dot coating | 100% Polyester | suitable for Wash up to 40℃ & Dry cleaning | very soft handle and good elastic feature suitable for ladies'wear, fashion dress as well as all light, thin fabrics as front fuse, blouse collar and small parts.
2 |  | NP8220-B
3 |  | NP8330-W |  |  |  | 36
4 |  | NP8330-B
5 |  | NP8550-W |  |  |  | 45
6 |  | NP8550-B
7 |  | NP7375-W |  | 112 (150) | 44/59 | 43 | Double dot coating | 100% polyester | suitable for Wash up to 40℃ & Dry cleaning | warp knitted fusible interlinings for front fusing of men and women's wear, casual wear, jackets and fashion dress with very nice elastic and following-up features.
8 |  | NP7375-B |  |  |  | 44
9 |  | 7375-3W |  |  |  | 45
10 |  | 7375-3B
11 |  | G7375-W |  |  |  | 38
12 |  | G7375-B
13 |  | 7375S-B |  |  |  | 45 | Powder dot coating
14 |  | G7375S-W |  |  |  | 42
15 |  | G7375S-B
16 |  | 7550S-W |  | 112 (150) | 59 | 48
17 |  | 7550S-B
C: Interlinings for men's wear (woven, knitted)
No. | Picture | Art.No. | Picture | Width (cm) | Width (inches) | Weight (g/m²) | Coating | Gray Cloth | Cleaning | Application
1 |  | 8775-W |  | 122 (150) | 48/59 | 60 | Double dot coating | 100% polyester | suitable for Wash up to 40℃ & Dry cleaning | high Grade and quality interlining for men's wear, corporate wear and suitable for different weight of heavy fabrics as front fuse mainly. 高档高品质男装衬布适合各种厚度的外衣面料，主要用于前幅主衬。
2 |  | 8775-G
3 |  | 8775-B
4 |  | 8175-W |  |  |  | 70
5 |  | 8175-B
6 |  | 81020-W |  |  |  | 95
7 |  | 81020-B
8 |  | 81530-W |  |  |  | 120
9 |  | 81530-B
10 |  | TR83210-W |  |  |  | 88 |  | 65% Polyester 35% viscose |  | good handle and textured quality for ladies' wear and men's wear, fashion, jacket, and heavy fabric etc. 良好的手感和弹性适用于男女装，时装，夹克及厚重面料等前幅衬。 Good for men's wear and ladies' wear used as front fuse, small parts etc. 用于男女装前幅衬，衣领及小部位。
11 |  | TR83210-G
12 |  | TR83210-B
13 |  | TR83215-W |  |  |  | 130
14 |  | TR83215-B
15 |  | TC8501-W |  | 90 | 35.5 | 105 | Powder dot coating | T/C 65% 35%
16 |  | TC8501-B
17 |  | TC6556-W |  | 112 | 44 | 52
18 |  | TC6556-B
19 |  | A585 |  | 90 | 35.5 | 70
20 |  | PT40D16-65W |  | 90 (150) | 35.5/59 | 65 | Powder dot coating | 35% polyester 65% viscose |  | suitable for heavy fabric, cashmere(开士米山羊绒，羊绒) fabric as the chest piece.
21 |  | PT40D16-65B
22 |  | 40D16-80W |  |  |  | 80
23 |  | 40D16-80B
24 |  | 40D16-100W |  |  |  | 100
25 |  | 40D16-100B
26 |  | 40D16-130W |  |  |  | 130
27 |  | 40D16-130B
28 |  | 40D16-140W |  |  |  | 140
29 |  | 40D16-140B
D: Woven top fuse interlinings
No. | Picture | Art.No. | Picture | Width (cm) | Width (inches) | Weight (g/m²) | Coating | Gray Cloth | Cleaning | Application
1 |  | TM2060S |  | 110 | 43.3 | 160 | HEPE powder dot coating | C/C20×20/60×60 | Good resistance to wash | Suitable for men and women's shirt collar fusing.
2 |  | TM2060M |  |  |  | 165
3 |  | TM2060H |  |  |  | 170
4 |  | TM2050S |  |  |  | 135 |  | C/C20×20/50×50
5 |  | TM2050M |  |  |  | 140
6 |  | TM8505S |  |  |  | 150 |  | C/C21×21/60×58
7 |  | TM8505M-OW |  |  |  | 155
8 |  | TM8505H |  |  |  | 160
9 |  | TM3056S |  |  |  | 105 |  | C/C30×30/56×44
10 |  | PE5850S |  |  |  | 86 |  | T/C45×45/58×55
11 |  | TM1212R |  |  |  | 205 |  | C/C12×12/52×43
12 |  | TM8508 |  |  |  | 124 |  | T/C45×45/96×72
13 |  | TM-33 |  | 90 | 35.5 | 180 |  | T/C20×20/65×53
14 |  | TM4262 |  | 110 | 43.3 | 95 |  | C/C40×40/58×55
15 |  | TM1450S |  |  |  | 203 |  | T/C14×14/50×50
16 |  | TM2460S |  |  |  | 140 |  | C/C24×24/60×60
17 |  | TM3068S-OW |  |  |  | 138 |  | C/C30×30/68×68
18 |  | TM8000F |  |  |  | 185 | LDPE Powder dot | T/T18×18/50×38
19 |  | TM-FH20 |  |  |  | 280 |  | C/C20×20/60×60
20 |  | TM-FH23 |  |  |  | 375 |  | T/C23×23/50×40
NOTES:
1. We recommend that the trials should be carried out on each individual fabric application before mass production.
2. All above has acquired the qualification of ISO9001:2000 International Quality System Authentication, and the certification of Testex according to the Oeko-Tex Standard 100 since year 2003.
3. The listed price is floatable due to the metarial market and the exchange rate between RMB & USD.
Note on I89: 作者: 20×20纱织，60×60密度